## Sheet1
Number of Measurement | Dataset | audio_mean | audio_std | audio_min | audio_max | audio_rms | current_mean | current_std | current_min | current_max | current_rms | voltage_mean | voltage_std | voltage_min | voltage_max | voltage_rms | wire_mean | wire_std | wire_min | wire_max | wire_rms
169 | iO | -0.01141834 | 1485.917 | -23634 | 23647 | 1485.917 | 232.7711 | 165.0639 | 11.2 | 448.2 | 285.3567 | 18.70931 | 16.81343 | -0.83 | 44.92 | 25.15412 | 0 | 0 | 0 | 0 | 0
170 | iO | 0.01485674 | 1353.615 | -23462 | 23647 | 1353.615 | 232.8279 | 164.9438 | 10.8 | 472.1 | 285.3337 | 19.30374 | 16.70931 | -0.78 | 43.84 | 25.53107 | 0 | 0 | 0 | 0 | 0
171 | iO | 0.0573956 | 1607.309 | -24357 | 24642 | 1607.309 | 235.1863 | 166.4875 | 11.7 | 460.9 | 288.1504 | 19.16752 | 16.87638 | -0.88 | 44.23 | 25.53832 | 0 | 0 | 0 | 0 | 0
172 | iO | -0.1726005 | 1684.634 | -22929 | 24673 | 1684.634 | 235.3076 | 166.5572 | 11.7 | 458.9 | 288.2897 | 19.1521 | 16.97102 | -0.83 | 45.01 | 25.58942 | 0 | 0 | 0 | 0 | 0
173 | iO | -0.1838902 | 1668.712 | -22745 | 24061 | 1668.712 | 235.3218 | 166.4405 | 10.8 | 474.6 | 288.2339 | 18.48875 | 15.95132 | -0.83 | 42.08 | 24.41881 | 0 | 0 | 0 | 0 | 0
174 | iO | -0.06087449 | 1714.375 | -24066 | 23945 | 1714.375 | 236.7868 | 166.119 | 10.8 | 466.3 | 289.2465 | 19.5082 | 17.19233 | -0.73 | 45.21 | 26.00281 | 0 | 0 | 0 | 0 | 0
175 | iO | 0.01924504 | 1686.963 | -25284 | 24057 | 1686.963 | 235.1782 | 166.4848 | 9.8 | 464.3 | 288.1422 | 18.92975 | 16.63565 | -0.83 | 44.33 | 25.2008 | 0 | 0 | 0 | 0 | 0
176 | iO | -0.1855842 | 1692.051 | -24346 | 24077 | 1692.051 | 235.1249 | 166.5428 | 11.2 | 476.5 | 288.1323 | 18.33296 | 15.88258 | -0.88 | 43.65 | 24.256 | 0 | 0 | 0 | 0 | 0
177 | iO | 0.09716691 | 1547.606 | -23493 | 24020 | 1547.606 | 235.188 | 166.3816 | 11.7 | 463.3 | 288.0907 | 17.99902 | 16.07507 | -0.88 | 43.06 | 24.1324 | 0 | 0 | 0 | 0 | 0
178 | iO | -0.1511629 | 1760.263 | -24437 | 24339 | 1760.263 | 235.0495 | 166.5204 | 10.8 | 456.5 | 288.0578 | 19.0774 | 16.80423 | -0.83 | 44.28 | 25.423 | 0 | 0 | 0 | 0 | 0
179 | iO | 0.1166992 | 1663.982 | -25256 | 23947 | 1663.982 | 235.2456 | 166.3001 | 10.8 | 463.3 | 288.0907 | 18.3194 | 16.43625 | -0.83 | 43.99 | 24.612 | 0 | 0 | 0 | 0 | 0
180 | iO | -0.02614995 | 1567.373 | -24075 | 23996 | 1567.373 | 236.8467 | 166.1177 | 10.8 | 460.9 | 289.2947 | 18.28908 | 16.16068 | -0.88 | 42.62 | 24.4061 | 0 | 0 | 0 | 0 | 0
181 | iO | 0.1926359 | 1697.116 | -24428 | 24492 | 1697.116 | 235.2367 | 166.4375 | 11.2 | 464.3 | 288.1627 | 18.60761 | 16.22527 | -0.88 | 43.69 | 24.6881 | 0 | 0 | 0 | 0 | 0
182 | iO | -0.2081426 | 1773.298 | -24968 | 24385 | 1773.298 | 235.2705 | 166.4631 | 10.8 | 476.5 | 288.2051 | 18.99589 | 16.45328 | -0.93 | 44.77 | 25.13074 | 0 | 0 | 0 | 0 | 0
183 | iO | 0.03590766 | 1701.99 | -24287 | 24200 | 1701.99 | 235.2702 | 166.3484 | 11.7 | 458 | 288.1386 | 18.04793 | 16.25528 | -0.83 | 43.99 | 24.28913 | 0 | 0 | 0 | 0 | 0
184 | iO | 0.3291411 | 1696.897 | -24836 | 23720 | 1696.897 | 235.2805 | 166.479 | 10.8 | 462.4 | 288.2224 | 19.1562 | 16.85503 | -0.73 | 44.48 | 25.51572 | 0 | 0 | 0 | 0 | 0
185 | iO | 0.1902869 | 1759.946 | -25005 | 24201 | 1759.946 | 235.2265 | 166.5545 | 10.8 | 463.8 | 288.222 | 19.12364 | 16.70872 | -0.78 | 44.77 | 25.39478 | 0 | 0 | 0 | 0 | 0
186 | iO | -0.4426055 | 1713.165 | -23915 | 24257 | 1713.165 | 235.3305 | 166.4316 | 11.2 | 463.8 | 288.2359 | 18.89023 | 16.85123 | -0.83 | 44.87 | 25.31412 | 0 | 0 | 0 | 0 | 0
187 | iO | 0.05949318 | 1695.153 | -24950 | 24313 | 1695.153 | 235.2923 | 166.432 | 10.8 | 472.1 | 288.2049 | 19.30625 | 17.29372 | -0.78 | 45.36 | 25.91918 | 0 | 0 | 0 | 0 | 0
188 | iO | 0.1678004 | 1660.745 | -25204 | 24153 | 1660.745 | 236.6271 | 166.2497 | 11.7 | 474.6 | 289.1908 | 19.07499 | 16.58065 | -0.78 | 44.62 | 25.27396 | 0 | 0 | 0 | 0 | 0
189 | niO - oil | 0.08698542 | 1585.074 | -23609 | 24333 | 1585.074 | 236.9959 | 166.6041 | 10.8 | 513.7 | 289.6964 | 27.29432 | 23.64505 | -0.88 | 56.11 | 36.11188 | 0 | 0 | 0 | 0 | 0
190 | niO - oil | -0.5221685 | 1672.753 | -24666 | 24129 | 1672.753 | 235.3856 | 166.3724 | 10.8 | 453.6 | 288.2467 | 28.96625 | 23.19888 | -0.78 | 56.4 | 37.11108 | 0 | 0 | 0 | 0 | 0
191 | niO - oil | -0.2331375 | 1743.608 | -24046 | 24586 | 1743.608 | 235.2787 | 166.1099 | 11.2 | 482.4 | 288.0079 | 30.04334 | 23.55507 | -0.78 | 56.94 | 38.17648 | 0 | 0 | 0 | 0 | 0
192 | niO - oil | -0.1506494 | 1728.735 | -23889 | 24621 | 1728.735 | 235.1136 | 166.4952 | 11.2 | 515.2 | 288.0956 | 29.96385 | 23.17561 | 0.83 | 57.23 | 37.88062 | 0 | 0 | 0 | 0 | 0
193 | niO - oil | -0.1817277 | 1865.359 | -23777 | 25046 | 1865.359 | 235.177 | 166.2698 | 12.2 | 469.2 | 288.0171 | 29.98476 | 23.78147 | -0.83 | 57.18 | 38.27067 | 0 | 0 | 0 | 0 | 0
194 | niO - oil | -0.00958282 | 1847.818 | -24523 | 25275 | 1847.818 | 235.3468 | 166.0922 | 13.2 | 485.8 | 288.0534 | 28.1559 | 22.55567 | -0.83 | 56.45 | 36.07649 | 0 | 0 | 0 | 0 | 0
195 | niO - oil | -0.2421737 | 1766.384 | -24196 | 23955 | 1766.384 | 236.7624 | 165.9297 | 10.8 | 478.5 | 289.1178 | 29.3724 | 23.02858 | -0.88 | 57.48 | 37.32363 | 0 | 0 | 0 | 0 | 0
196 | niO - oil | 0.1335557 | 1722.156 | -23887 | 24481 | 1722.156 | 236.9819 | 166.0988 | 11.2 | 504.4 | 289.3946 | 28.95328 | 22.88203 | -0.88 | 57.04 | 36.90366 | 0 | 0 | 0 | 0 | 0
197 | niO - oil | -0.1337251 | 1798.222 | -24071 | 24154 | 1798.222 | 235.0635 | 166.4279 | 12.2 | 484.8 | 288.0158 | 29.42281 | 23.47234 | -0.78 | 56.45 | 37.63845 | 0 | 0 | 0 | 0 | 0
198 | niO - oil | 0.07073725 | 1759.57 | -24642 | 24434 | 1759.57 | 235.3176 | 167.0322 | 11.2 | 503.4 | 288.5726 | 27.431 | 23.79362 | -0.83 | 56.35 | 36.31248 | 0 | 0 | 0 | 0 | 0
199 | niO - oil | -0.02461136 | 1611.059 | -24154 | 24579 | 1611.059 | 235.1692 | 167.087 | 10.8 | 485.3 | 288.4833 | 27.85288 | 23.77607 | -0.88 | 57.72 | 36.62083 | 0 | 0 | 0 | 0 | 0
200 | niO - oil | -0.3590872 | 1734.354 | -23888 | 24550 | 1734.354 | 236.6356 | 166.732 | 10.8 | 479 | 289.4753 | 27.37806 | 23.6093 | -0.88 | 58.55 | 36.15186 | 0 | 0 | 0 | 0 | 0
201 | niO - oil | 0.05018656 | 1795.087 | -24975 | 24455 | 1795.087 | 235.1557 | 166.9655 | 10.8 | 497.6 | 288.4019 | 27.87135 | 24.45754 | -0.83 | 56.35 | 37.08077 | 0 | 0 | 0 | 0 | 0
202 | niO - oil | 0.2792301 | 1724.254 | -24308 | 24298 | 1724.254 | 234.9315 | 166.4335 | 0 | 444.8 | 287.9113 | 29.68919 | 23.61072 | -0.78 | 59.29 | 37.93302 | 0 | 0 | 0 | 0 | 0
203 | niO - oil | 0.1409459 | 1802.214 | -24772 | 24836 | 1802.214 | 235.2396 | 166.5896 | 0 | 483.4 | 288.253 | 29.44402 | 23.05513 | 0 | 56.3 | 37.39638 | 0 | 0 | 0 | 0 | 0
204 | niO - oil | 0.1903936 | 1845.32 | -24390 | 24509 | 1845.32 | 235.3827 | 166.2666 | 11.2 | 435 | 288.1833 | 29.23653 | 23.49632 | -0.59 | 56.89 | 37.50802 | 0 | 0 | 0 | 0 | 0
205 | niO - oil | 0.1511345 | 1808.545 | -24458 | 24501 | 1808.545 | 234.8717 | 166.5673 | 10.8 | 432.6 | 287.9399 | 30.26597 | 23.62355 | -0.73 | 57.23 | 38.39402 | 0 | 0 | 0 | 0 | 0
206 | niO - oil | -0.3244566 | 1774.672 | -24057 | 25526 | 1774.672 | 234.9634 | 166.4822 | 12.2 | 487.3 | 287.9655 | 28.72443 | 22.5357 | 0 | 54.11 | 36.50959 | 0 | 0 | 0 | 0 | 0
207 | niO - oil | -0.2665977 | 1824.351 | -25113 | 24694 | 1824.351 | 236.8979 | 166.6497 | 10.8 | 493.6 | 289.6424 | 28.81841 | 24.03029 | -0.88 | 57.67 | 37.52273 | 0 | 0 | 0 | 0 | 0
208 | niO - oil | 0.132756 | 1781.493 | -24525 | 24891 | 1781.493 | 237.1651 | 166.3128 | 11.2 | 434.5 | 289.6674 | 28.66809 | 23.392 | -0.88 | 57.23 | 37.00061 | 0 | 0 | 0 | 0 | 0
209 | niO - offset | -0.1783013 | 1724.767 | -24016 | 25072 | 1724.767 | 236.854 | 166.0421 | 10.8 | 462.9 | 289.2573 | 18.22198 | 16.0951 | -0.88 | 42.08 | 24.31239 | 0 | 0 | 0 | 0 | 0
210 | niO - offset | -0.3076949 | 1720.39 | -23861 | 24700 | 1720.39 | 235.2703 | 165.6067 | 11.7 | 448.2 | 287.7111 | 19.88869 | 15.70798 | -0.73 | 42.96 | 25.34365 | 0 | 0 | 0 | 0 | 0
211 | niO - offset | -0.08018597 | 1733.658 | -23899 | 25530 | 1733.658 | 235.39 | 166.3715 | 11.7 | 500.5 | 288.2498 | 18.66265 | 16.74217 | -0.68 | 43.84 | 25.07179 | 0 | 0 | 0 | 0 | 0
212 | niO - offset | -0.02899234 | 1795.317 | -24072 | 25814 | 1795.317 | 235.2618 | 166.5331 | 11.2 | 493.2 | 288.2384 | 18.13803 | 15.92637 | -0.83 | 42.33 | 24.13788 | 0 | 0 | 0 | 0 | 0
213 | niO - offset | -0.250782 | 1827.937 | -24385 | 24785 | 1827.937 | 235.0875 | 166.5356 | 10.8 | 485.8 | 288.0976 | 18.67469 | 16.35258 | -0.93 | 43.11 | 24.82239 | 0 | 0 | 0 | 0 | 0
214 | niO - offset | -0.40234375 | 1764.728 | -23937 | 24812 | 1764.728 | 235.3146 | 166.5399 | 10.8 | 465.8 | 288.2855 | 17.75384 | 15.85013 | -0.88 | 41.98 | 23.7997 | 0 | 0 | 0 | 0 | 0
215 | niO - offset | 0.1056181 | 1826.81 | -23789 | 25597 | 1826.81 | 235.2717 | 166.3963 | 11.7 | 459.9 | 288.1675 | 17.96098 | 16.02136 | -0.83 | 42.67 | 24.06825 | 0 | 0 | 0 | 0 | 0
216 | niO - offset | 0.06829545 | 1769.856 | -24390 | 25039 | 1769.856 | 235.3295 | 166.4915 | 11.2 | 476.1 | 288.2697 | 18.30364 | 15.98803 | -0.83 | 41.84 | 24.30309 | 0 | 0 | 0 | 0 | 0
217 | niO - offset | -0.267822 | 1730.456 | -24200 | 25313 | 1730.456 | 235.3025 | 166.5085 | 10.8 | 463.3 | 288.2575 | 18.44612 | 16.19636 | -0.83 | 41.3 | 24.54753 | 0 | 0 | 0 | 0 | 0
218 | niO - offset | 0.01934014 | 1673.999 | -24221 | 25516 | 1673.999 | 235.2954 | 166.6724 | 9.3 | 522 | 288.3463 | 18.05024 | 16.12391 | -0.83 | 42.96 | 24.20314 | 0 | 0 | 0 | 0 | 0
219 | iO | 0.16151 | 1797.088 | -22236 | 24897 | 1797.088 | 232.7346 | 165.1192 | 10.8 | 472.1 | 285.359 | 18.55046 | 15.98474 | -0.88 | 43.16 | 24.48737 | 0 | 0 | 0 | 0 | 0
220 | iO | 0.4913254 | 1841.232 | -23518 | 24453 | 1841.232 | 232.7115 | 165.1746 | 10.8 | 460.9 | 285.3722 | 19.08225 | 16.31567 | -0.73 | 42.96 | 25.10645 | 0 | 0 | 0 | 0 | 0
221 | iO | -0.325873 | 1716.957 | -23720 | 24866 | 1716.957 | 232.4496 | 165.1397 | 9.8 | 465.8 | 285.1385 | 18.71831 | 16.32925 | -0.88 | 42.57 | 24.83988 | 0 | 0 | 0 | 0 | 0
222 | iO | -0.1782559 | 1759.484 | -22882 | 24435 | 1759.484 | 234.2115 | 164.6992 | 9.8 | 459.9 | 286.323 | 18.22124 | 16.11099 | -0.88 | 43.4 | 24.32237 | 0 | 0 | 0 | 0 | 0
223 | iO | -0.2198452 | 1752.046 | -23660 | 24429 | 1752.046 | 234.4593 | 164.6226 | 10.8 | 463.8 | 286.4817 | 18.72379 | 15.90052 | -0.83 | 42.38 | 24.56433 | 0 | 0 | 0 | 0 | 0
224 | iO | 0.1487014 | 1742.61 | -22667 | 24260 | 1742.61 | 232.6509 | 165.1334 | 11.2 | 455 | 285.2989 | 18.26115 | 15.64161 | -0.78 | 41.94 | 24.04433 | 0 | 0 | 0 | 0 | 0
225 | iO | 0.09702024 | 1654.662 | -22400 | 24336 | 1654.662 | 234.3409 | 164.6679 | 11.7 | 469.2 | 286.4108 | 18.21729 | 15.80579 | -0.88 | 41.84 | 24.11831 | 0 | 0 | 0 | 0 | 0
226 | iO | 0.1779807 | 1803.438 | -23389 | 24798 | 1803.438 | 234.3116 | 164.6318 | 10.8 | 474.1 | 286.3661 | 18.97035 | 16.18976 | -0.68 | 44.18 | 24.93958 | 0 | 0 | 0 | 0 | 0
227 | iO | 0.2920893 | 1677.824 | -22940 | 24302 | 1677.824 | 234.1933 | 164.7184 | 11.7 | 485.8 | 286.3192 | 19.51391 | 17.15355 | -0.78 | 44.62 | 25.98148 | 0 | 0 | 0 | 0 | 0
228 | iO | 0.2360405 | 1736.055 | -22926 | 24451 | 1736.055 | 234.144 | 164.6571 | 10.8 | 455 | 286.2436 | 18.85404 | 16.76274 | -0.88 | 43.79 | 25.22825 | 0 | 0 | 0 | 0 | 0
229 | iO | -0.1477104 | 1559.792 | -23499 | 24387 | 1559.792 | 232.7058 | 164.9979 | 10.8 | 473.1 | 285.2654 | 19.36605 | 16.62118 | -0.73 | 45.21 | 25.52072 | 0 | 0 | 0 | 0 | 0
230 | iO | 0.2802625 | 1752.263 | -23065 | 25132 | 1752.263 | 235.2501 | 166.3029 | 12.2 | 479.5 | 288.096 | 19.11341 | 16.55026 | -0.88 | 43.99 | 25.28307 | 0 | 0 | 0 | 0 | 0
231 | iO | 0.3467134 | 1772.01 | -22604 | 24577 | 1772.01 | 236.9561 | 166.1091 | 10.8 | 479.5 | 289.3794 | 18.63617 | 15.8849 | -0.73 | 44.18 | 24.48749 | 0 | 0 | 0 | 0 | 0
232 | iO | 0.1265366 | 1954.651 | -22916 | 24826 | 1954.651 | 237.0282 | 166.0788 | 12.7 | 470.2 | 289.421 | 18.80409 | 16.39463 | -0.83 | 43.5 | 24.9475 | 0 | 0 | 0 | 0 | 0
233 | iO | -0.1088655 | 1854.607 | -22752 | 25220 | 1854.607 | 236.9601 | 166.1826 | 11.7 | 469.2 | 289.4248 | 19.39373 | 16.4512 | -0.88 | 43.5 | 25.43145 | 0 | 0 | 0 | 0 | 0
234 | iO | 0.2650462 | 1794.518 | -23406 | 25274 | 1794.518 | 235.4313 | 166.5203 | 11.2 | 465.8 | 288.3694 | 19.12519 | 16.49622 | -0.83 | 43.69 | 25.25665 | 0 | 0 | 0 | 0 | 0
235 | iO | -0.07378403 | 1779.41 | -23328 | 24814 | 1779.41 | 235.3812 | 166.4133 | 11.2 | 472.1 | 288.2667 | 19.12322 | 16.50475 | -0.78 | 43.84 | 25.26073 | 0 | 0 | 0 | 0 | 0
236 | iO | 0.02359501 | 1835.123 | -23580 | 25025 | 1835.123 | 236.9569 | 166.1094 | 10.8 | 465.8 | 289.3802 | 19.44763 | 16.45758 | -0.83 | 43.16 | 25.4767 | 0 | 0 | 0 | 0 | 0
237 | iO | 0.5563274 | 1796.774 | -23180 | 25018 | 1796.774 | 235.3269 | 166.5478 | 11.2 | 461.9 | 288.3 | 18.28562 | 15.83955 | -0.88 | 43.79 | 24.19205 | 0 | 0 | 0 | 0 | 0
238 | iO | 0.2890704 | 1816.97 | -22983 | 24606 | 1816.97 | 236.9929 | 166.1786 | 11.2 | 464.3 | 289.4494 | 18.90404 | 16.34564 | -0.83 | 43.5 | 24.99085 | 0 | 0 | 0 | 0 | 0
239 | niO - oil | 0.2918986 | 1465.698 | -24274 | 25141 | 1465.698 | 235.2166 | 166.4624 | 10.8 | 494.1 | 288.1607 | 28.826 | 23.14539 | -0.78 | 57.38 | 36.96819 | 0 | 0 | 0 | 0 | 0
240 | niO - oil | 0.4110966 | 1935.082 | -24225 | 25239 | 1935.082 | 234.881 | 166.5775 | 0 | 496.1 | 287.9533 | 29.52812 | 23.15241 | -0.68 | 56.94 | 37.52258 | 0 | 0 | 0 | 0 | 0
241 | niO - oil | 0.3592077 | 1860.313 | -23528 | 24699 | 1860.313 | 235.2827 | 166.952 | 11.2 | 479.5 | 288.4977 | 26.42793 | 23.3473 | -0.83 | 56.3 | 35.26375 | 0 | 0 | 0 | 0 | 0
242 | niO - oil | 0.2850511 | 1788.032 | -24257 | 24041 | 1788.032 | 234.7911 | 166.4849 | 0 | 429.1 | 287.8265 | 29.72511 | 22.89735 | 0 | 56.45 | 37.52161 | 0 | 0 | 0 | 0 | 0
243 | niO - oil | 0.1269277 | 1797.683 | -23602 | 25261 | 1797.683 | 235.3289 | 166.9567 | 11.7 | 480.4 | 288.5381 | 26.91933 | 23.33077 | -0.88 | 55.28 | 35.62268 | 0 | 0 | 0 | 0 | 0
244 | niO - oil | 0.1835475 | 1779.173 | -24279 | 25040 | 1779.173 | 235.2981 | 166.5842 | 11.2 | 501.5 | 288.2976 | 28.01821 | 22.77603 | -0.88 | 54.5 | 36.10772 | 0 | 0 | 0 | 0 | 0
245 | niO - oil | -0.0616723 | 1616.149 | -23789 | 25172 | 1616.149 | 235.3148 | 167.0552 | 11.7 | 499.5 | 288.5836 | 26.82101 | 23.35955 | -0.78 | 56.01 | 35.56733 | 0 | 0 | 0 | 0 | 0
246 | niO - oil | -0.1080515 | 1777.387 | -23032 | 24498 | 1777.387 | 235.2601 | 166.8235 | 11.7 | 479 | 288.4049 | 27.94707 | 23.04313 | -0.88 | 55.18 | 36.22188 | 0 | 0 | 0 | 0 | 0
247 | niO - oil | 0.2085396 | 1648.899 | -22715 | 25062 | 1648.899 | 236.8298 | 166.5955 | 10.8 | 506.4 | 289.5555 | 26.8228 | 23.65606 | -0.83 | 55.96 | 35.76412 | 0 | 0 | 0 | 0 | 0
248 | niO - oil | -0.4558202 | 1908.418 | -22951 | 25076 | 1908.418 | 235.1137 | 166.2685 | 10.8 | 440.9 | 287.9647 | 30.19003 | 23.01488 | 0.98 | 57.23 | 37.96213 | 0 | 0 | 0 | 0 | 0
249 | niO - oil | -0.6313767 | 1856.746 | -22450 | 24762 | 1856.746 | 235.1752 | 166.3034 | 10.8 | 438.4 | 288.0351 | 29.38611 | 23.59645 | -0.83 | 57.43 | 37.68734 | 0 | 0 | 0 | 0 | 0
250 | niO - oil | -0.3530507 | 1776.565 | -23001 | 25060 | 1776.565 | 235.2206 | 167.0218 | 10.8 | 477.5 | 288.4874 | 26.65646 | 23.14694 | -0.78 | 55.23 | 35.30365 | 0 | 0 | 0 | 0 | 0
251 | niO - oil | -0.1583372 | 1848.266 | -23176 | 24232 | 1848.266 | 235.149 | 167.0999 | 10.8 | 478.5 | 288.4743 | 27.9472 | 24.52287 | -0.93 | 57.38 | 37.18087 | 0 | 0 | 0 | 0 | 0
252 | niO - oil | -0.1049086 | 1813.375 | -22672 | 24950 | 1813.375 | 235.3158 | 166.4368 | 11.2 | 443.3 | 288.2269 | 29.16635 | 22.98768 | -0.83 | 57.92 | 37.13636 | 0 | 0 | 0 | 0 | 0
253 | niO - oil | 0.004488133 | 1825.664 | -22815 | 25083 | 1825.664 | 235.1864 | 166.8467 | 11.2 | 479 | 288.3582 | 27.1953 | 23.50356 | -0.59 | 54.94 | 35.94442 | 0 | 0 | 0 | 0 | 0
254 | niO - oil | -0.517518 | 1879.602 | -23247 | 24910 | 1879.602 | 235.1239 | 166.3956 | 10.8 | 443.3 | 288.0464 | 29.56353 | 23.59157 | -0.78 | 57.77 | 37.82281 | 0 | 0 | 0 | 0 | 0
255 | niO - oil | -0.8313815 | 1804.635 | -22427 | 24474 | 1804.635 | 235.3122 | 166.9696 | 11.2 | 488.3 | 288.5319 | 26.12184 | 22.54987 | -0.88 | 54.35 | 34.50866 | 0 | 0 | 0 | 0 | 0
256 | niO - oil | 0.7299017 | 1679.7 | -23940 | 24745 | 1679.7 | 235.2159 | 166.8553 | 11.2 | 491.2 | 288.3873 | 25.85689 | 22.76153 | -0.83 | 54.64 | 34.44802 | 0 | 0 | 0 | 0 | 0
257 | niO - oil | -0.4097523 | 1833.641 | -23270 | 24848 | 1833.641 | 235.2725 | 166.9148 | 10.8 | 468.2 | 288.4678 | 24.79338 | 22.02231 | -0.83 | 52.88 | 33.16163 | 0 | 0 | 0 | 0 | 0
258 | niO - oil | -0.6293069 | 1922.026 | -23407 | 25001 | 1922.026 | 235.2717 | 167.061 | 10.8 | 496.1 | 288.5518 | 27.2511 | 22.66198 | -0.83 | 54.5 | 35.44274 | 0 | 0 | 0 | 0 | 0
259 | niO - offset | 0 | 0 | 0 | 0 | 0 | 232.6656 | 165.016 | 11.7 | 458.9 | 285.243 | 17.59812 | 15.80315 | -0.83 | 41.98 | 23.65234 | 0 | 0 | 0 | 0 | 0
260 | niO - offset | 0 | 0 | 0 | 0 | 0 | 232.7809 | 164.7821 | 10.8 | 460.9 | 285.2018 | 18.34457 | 16.19429 | -0.78 | 43.4 | 24.46995 | 0 | 0 | 0 | 0 | 0
261 | niO - offset | 0 | 0 | 0 | 0 | 0 | 232.6686 | 164.8302 | 11.2 | 467.7 | 285.138 | 17.28307 | 15.46189 | -0.73 | 40.32 | 23.18996 | 0 | 0 | 0 | 0 | 0
262 | niO - offset | 0 | 0 | 0 | 0 | 0 | 232.599 | 164.8249 | 14.2 | 471.7 | 285.0781 | 18.05349 | 16.45357 | -0.83 | 43.5 | 24.42639 | 0 | 0 | 0 | 0 | 0
263 | niO - offset | 0 | 0 | 0 | 0 | 0 | 234.2931 | 164.8033 | 11.7 | 512.7 | 286.4496 | 17.71676 | 15.97836 | -0.78 | 41.59 | 23.85774 | 0 | 0 | 0 | 0 | 0
264 | niO - offset | 0 | 0 | 0 | 0 | 0 | 234.2223 | 164.534 | 10.8 | 446.2 | 286.2368 | 18.406 | 16.73978 | -0.88 | 44.04 | 24.87973 | 0 | 0 | 0 | 0 | 0
265 | niO - offset | 0 | 0 | 0 | 0 | 0 | 234.3196 | 164.5991 | 11.2 | 496.6 | 286.3539 | 19.11869 | 16.18416 | -0.88 | 41.54 | 25.04898 | 0 | 0 | 0 | 0 | 0
266 | niO - offset | 0 | 0 | 0 | 0 | 0 | 234.3075 | 164.658 | 10.8 | 480.9 | 286.3779 | 19.48846 | 16.61686 | -0.88 | 44.09 | 25.61094 | 0 | 0 | 0 | 0 | 0
267 | niO - offset | 0 | 0 | 0 | 0 | 0 | 234.2275 | 164.6041 | 11.2 | 471.2 | 286.2814 | 18.07748 | 15.95939 | -0.88 | 42.67 | 24.11425 | 0 | 0 | 0 | 0 | 0
268 | niO - offset | 0 | 0 | 0 | 0 | 0 | 234.262 | 164.603 | 10.8 | 461.9 | 286.309 | 19.81769 | 16.37611 | -0.88 | 43.5 | 25.70832 | 0 | 0 | 0 | 0 | 0
269 | niO - offset | 0 | 0 | 0 | 0 | 0 | 232.689 | 164.2293 | 10.8 | 455.5 | 284.8077 | 19.15911 | 15.37669 | -0.83 | 41.89 | 24.56653 | 0 | 0 | 0 | 0 | 0
270 | niO - offset | 0 | 0 | 0 | 0 | 0 | 232.6482 | 164.8021 | 10.8 | 468.7 | 285.1051 | 18.09861 | 16.34633 | -0.78 | 42.38 | 24.38775 | 0 | 0 | 0 | 0 | 0
271 | niO - offset | 0 | 0 | 0 | 0 | 0 | 234.0827 | 164.6516 | 10.8 | 459.9 | 286.1903 | 18.66077 | 16.76293 | -0.68 | 44.04 | 25.08426 | 0 | 0 | 0 | 0 | 0
272 | niO - offset | 0 | 0 | 0 | 0 | 0 | 232.8508 | 164.9598 | 12.7 | 458 | 285.3616 | 17.73431 | 15.805 | -0.78 | 41.3 | 23.75508 | 0 | 0 | 0 | 0 | 0
273 | niO - offset | 0 | 0 | 0 | 0 | 0 | 232.5704 | 164.8894 | 11.7 | 472.1 | 285.0921 | 19.38678 | 17.35778 | -0.78 | 44.62 | 26.02191 | 0 | 0 | 0 | 0 | 0
274 | niO - offset | 0 | 0 | 0 | 0 | 0 | 232.7139 | 165.0002 | 10.8 | 469.2 | 285.2733 | 18.67005 | 16.59169 | -0.78 | 43.69 | 24.97709 | 0 | 0 | 0 | 0 | 0
275 | niO - offset | 0 | 0 | 0 | 0 | 0 | 232.622 | 164.9947 | 10.8 | 468.2 | 285.1951 | 18.01561 | 16.13711 | -0.78 | 43.5 | 24.18612 | 0 | 0 | 0 | 0 | 0
276 | niO - offset | 0 | 0 | 0 | 0 | 0 | 232.5752 | 164.3139 | 11.7 | 475.6 | 284.7636 | 20.43733 | 16.37823 | -0.68 | 42.91 | 26.19028 | 0 | 0 | 0 | 0 | 0
277 | niO - offset | 0 | 0 | 0 | 0 | 0 | 232.6875 | 164.9879 | 11.2 | 460.9 | 285.2446 | 18.11278 | 16.45644 | -0.83 | 42.77 | 24.47218 | 0 | 0 | 0 | 0 | 0
278 | niO - offset | 0 | 0 | 0 | 0 | 0 | 232.6888 | 165.0018 | 10.8 | 483.9 | 285.2537 | 17.73925 | 15.52139 | -0.83 | 40.91 | 23.57105 | 0 | 0 | 0 | 0 | 0
279 | niO - offset | 0 | 0 | 0 | 0 | 0 | 232.5877 | 165.0499 | 10.8 | 464.3 | 285.1991 | 15.51653 | 14.19658 | -0.83 | 38.76 | 21.03106 | 0 | 0 | 0 | 0 | 0
280 | niO - offset | 0 | 0 | 0 | 0 | 0 | 232.7689 | 165.1431 | 11.2 | 488.3 | 285.4008 | 17.63788 | 15.98674 | -0.83 | 44.09 | 23.80484 | 0 | 0 | 0 | 0 | 0
281 | niO - offset | 0 | 0 | 0 | 0 | 0 | 232.7443 | 164.9195 | 11.2 | 456 | 285.2514 | 18.40216 | 16.03073 | -0.88 | 41.74 | 24.40541 | 0 | 0 | 0 | 0 | 0
282 | niO - offset | 0 | 0 | 0 | 0 | 0 | 232.633 | 164.8947 | 11.2 | 458.5 | 285.1462 | 15.95359 | 15.07205 | -0.73 | 39.78 | 21.94729 | 0 | 0 | 0 | 0 | 0
283 | niO - offset | 0 | 0 | 0 | 0 | 0 | 232.5664 | 165.01 | 10.8 | 463.8 | 285.1586 | 16.14703 | 14.2502 | -0.88 | 40.71 | 21.5359 | 0 | 0 | 0 | 0 | 0
284 | niO - offset | 0 | 0 | 0 | 0 | 0 | 232.6184 | 164.9928 | 10.8 | 474.1 | 285.191 | 15.64178 | 14.45787 | -0.88 | 37.93 | 21.30012 | 0 | 0 | 0 | 0 | 0
285 | niO - offset | 0 | 0 | 0 | 0 | 0 | 232.5368 | 164.4173 | 10.8 | 439.9 | 284.7918 | 20.826875 | 17.18139 | -0.88 | 43.79 | 26.99924 | 0 | 0 | 0 | 0 | 0
286 | niO - offset | 0 | 0 | 0 | 0 | 0 | 234.1005 | 164.6519 | 9.8 | 466.3 | 286.205 | 15.99165 | 14.7876 | -0.93 | 39.74 | 21.78087 | 0 | 0 | 0 | 0 | 0
287 | niO - offset | 0 | 0 | 0 | 0 | 0 | 232.5266 | 164.3045 | 10.8 | 459.9 | 284.7184 | 21.48858 | 17.2245 | -0.59 | 45.45 | 27.53984 | 0 | 0 | 0 | 0 | 0
288 | niO - offset | 0 | 0 | 0 | 0 | 0 | 234.0548 | 164.061 | 10.8 | 464.3 | 285.8281 | 19.63653 | 15.89455 | -0.78 | 42.28 | 25.26322 | 0 | 0 | 0 | 0 | 0
289 | niO - Tilt | 0 | 0 | 0 | 0 | 0 | 234.1467 | 164.7111 | 10.8 | 473.1 | 286.2768 | 19.64 | 17.35949 | -0.83 | 45.89 | 26.21223 | 0 | 0 | 0 | 0 | 0
290 | niO - Tilt | 0 | 0 | 0 | 0 | 0 | 232.6465 | 165.0247 | 10.8 | 497.1 | 285.2324 | 19.16608 | 17.38511 | -0.78 | 46.09 | 25.87626 | 0 | 0 | 0 | 0 | 0
291 | niO - Tilt | 0 | 0 | 0 | 0 | 0 | 235.0919 | 166.3185 | 11.2 | 463.3 | 287.9758 | 19.29307 | 17.76126 | -0.83 | 46.63 | 26.22375 | 0 | 0 | 0 | 0 | 0
292 | niO - Tilt | 0 | 0 | 0 | 0 | 0 | 235.093 | 166.4005 | 10.8 | 471.2 | 288.024 | 19.34997 | 17.44314 | -0.88 | 45.55 | 26.05157 | 0 | 0 | 0 | 0 | 0
293 | niO - Tilt | 0 | 0 | 0 | 0 | 0 | 235.2133 | 166.3899 | 11.2 | 459.9 | 288.1161 | 19.50129 | 17.64484 | -0.83 | 45.94 | 26.29906 | 0 | 0 | 0 | 0 | 0
294 | niO - Tilt | 0 | 0 | 0 | 0 | 0 | 229.9323 | 167.0284 | 12.2 | 467.3 | 284.196 | 21.5018 | 18.15931 | 0.78 | 47.56 | 28.14406 | 0 | 0 | 0 | 0 | 0
295 | niO - Tilt | 0 | 0 | 0 | 0 | 0 | 235.1461 | 166.3411 | 10.8 | 484.8 | 288.0331 | 18.53637 | 16.89952 | -0.88 | 43.35 | 25.08368 | 0 | 0 | 0 | 0 | 0
296 | niO - Tilt | 0 | 0 | 0 | 0 | 0 | 235.2313 | 166.4939 | 11.2 | 474.6 | 288.1908 | 17.22144 | 15.46376 | -0.78 | 39.44 | 23.14531 | 0 | 0 | 0 | 0 | 0
297 | niO - Tilt | 0 | 0 | 0 | 0 | 0 | 235.2454 | 166.3863 | 12.7 | 466.3 | 288.1402 | 18.06571 | 16.2621 | -0.73 | 44.09 | 24.30691 | 0 | 0 | 0 | 0 | 0
298 | niO - Tilt | 0 | 0 | 0 | 0 | 0 | 235.191 | 166.4276 | 11.2 | 479.5 | 288.1196 | 17.59442 | 15.91833 | -0.88 | 42.57 | 23.72671 | 0 | 0 | 0 | 0 | 0
299 | niO - Tilt | 0 | 0 | 0 | 0 | 0 | 235.3262 | 166.4783 | 11.2 | 468.7 | 288.2594 | 19.71038 | 17.66614 | -0.83 | 45.99 | 26.46869 | 0 | 0 | 0 | 0 | 0
300 | niO - Tilt | 0 | 0 | 0 | 0 | 0 | 235.1932 | 166.3852 | 12.7 | 462.4 | 288.0969 | 19.81712 | 17.81207 | -0.73 | 46.53 | 26.64561 | 0 | 0 | 0 | 0 | 0
301 | niO - Tilt | 0 | 0 | 0 | 0 | 0 | 235.1871 | 166.5373 | 10.8 | 473.1 | 288.1799 | 18.57413 | 16.74553 | -0.88 | 42.38 | 25.00822 | 0 | 0 | 0 | 0 | 0
302 | niO - Tilt | 0 | 0 | 0 | 0 | 0 | 235.2758 | 166.4422 | 10.8 | 476.5 | 288.1974 | 19.74664 | 17.54654 | -0.83 | 45.16 | 26.41612 | 0 | 0 | 0 | 0 | 0
303 | niO - Tilt | 0 | 0 | 0 | 0 | 0 | 235.1847 | 166.41 | 10.8 | 467.7 | 288.1044 | 19.13068 | 17.25322 | -0.73 | 45.45 | 25.76153 | 0 | 0 | 0 | 0 | 0
304 | niO - Tilt | 0 | 0 | 0 | 0 | 0 | 235.1676 | 166.4783 | 11.2 | 462.4 | 288.1299 | 18.73911 | 17.22324 | -0.98 | 44.77 | 25.4518 | 0 | 0 | 0 | 0 | 0
305 | niO - Tilt | 0 | 0 | 0 | 0 | 0 | 236.6419 | 166.1122 | 11.2 | 476.5 | 289.124 | 18.80613 | 16.97544 | -0.73 | 44.04 | 25.33448 | 0 | 0 | 0 | 0 | 0
306 | niO - Tilt | 0 | 0 | 0 | 0 | 0 | 236.8465 | 166.1618 | 11.2 | 464.3 | 289.32 | 19.48453 | 17.06374 | -0.83 | 44.77 | 25.90016 | 0 | 0 | 0 | 0 | 0
307 | niO - Tilt | 0 | 0 | 0 | 0 | 0 | 235.2599 | 166.2795 | 12.7 | 472.6 | 288.0904 | 19.54659 | 17.47544 | -0.83 | 46.19 | 26.21946 | 0 | 0 | 0 | 0 | 0
308 | niO - Tilt | 0 | 0 | 0 | 0 | 0 | 236.9499 | 166.0622 | 11.2 | 460.9 | 289.3474 | 18.34177 | 16.49484 | -0.78 | 43.55 | 24.6678 | 0 | 0 | 0 | 0 | 0
309 | niO - Tilt | 0 | 0 | 0 | 0 | 0 | 235.1632 | 166.4359 | 10.8 | 474.1 | 288.1018 | 19.15336 | 17.07235 | -0.78 | 46.29 | 25.65768 | 0 | 0 | 0 | 0 | 0
310 | niO - Tilt | 0 | 0 | 0 | 0 | 0 | 235.198 | 166.1958 | 12.2 | 464.3 | 287.9916 | 18.91414 | 17.37706 | -0.88 | 45.06 | 25.68475 | 0 | 0 | 0 | 0 | 0
311 | niO - Tilt | 0 | 0 | 0 | 0 | 0 | 235.2772 | 166.1715 | 12.2 | 482.4 | 288.0422 | 19.46578 | 17.3855 | -0.88 | 44.28 | 26.09928 | 0 | 0 | 0 | 0 | 0
312 | niO - Tilt | 0 | 0 | 0 | 0 | 0 | 236.9885 | 165.9988 | 11.2 | 470.2 | 289.3426 | 18.71849 | 16.71909 | -0.88 | 44.67 | 25.09801 | 0 | 0 | 0 | 0 | 0
313 | niO - Tilt | 0 | 0 | 0 | 0 | 0 | 235.2318 | 166.2922 | 10.8 | 462.9 | 288.0748 | 18.64938 | 16.91104 | -0.88 | 43.65 | 25.17504 | 0 | 0 | 0 | 0 | 0
314 | niO - Tilt | 0 | 0 | 0 | 0 | 0 | 236.9453 | 165.9879 | 10.8 | 469.2 | 289.301 | 17.86964 | 15.85975 | -0.83 | 42.28 | 23.89259 | 0 | 0 | 0 | 0 | 0
315 | niO - Tilt | 0 | 0 | 0 | 0 | 0 | 235.1954 | 166.2917 | 12.2 | 474.6 | 288.0448 | 18.37516 | 16.46584 | -0.93 | 44.04 | 24.67328 | 0 | 0 | 0 | 0 | 0
316 | niO - Tilt | 0 | 0 | 0 | 0 | 0 | 236.8408 | 166.1223 | 11.2 | 466.3 | 289.2925 | 18.85607 | 17.04105 | -0.73 | 44.67 | 25.41552 | 0 | 0 | 0 | 0 | 0
317 | niO - Tilt | -0.1282142 | 1868.257 | -21724 | 24939 | 1868.257 | 235.2884 | 166.2554 | 11.7 | 463.8 | 288.0998 | 19.4159 | 17.14329 | -0.68 | 45.55 | 25.90115 | 0 | 0 | 0 | 0 | 0
318 | niO - Tilt | -0.8716014 | 257.26 | -1043 | 913 | 257.2615 | 235.2493 | 166.4942 | 11.7 | 478.5 | 288.2058 | 19.44942 | 17.35812 | -0.78 | 45.26 | 26.06883 | 0 | 0 | 0 | 0 | 0
319 | niO - offset | -0.02139085 | 1312.554 | -23071 | 23884 | 1312.554 | 232.6836 | 165.0243 | 10.8 | 500 | 285.2625 | 17.65309 | 15.51422 | -0.78 | 41.69 | 23.50155 | 0 | 0 | 0 | 0 | 0
320 | niO - offset | 0.001449891 | 1474.625 | -23091 | 23387 | 1474.625 | 232.7116 | 164.772 | 0 | 482.4 | 285.1394 | 18.95109 | 15.46406 | -0.83 | 42.96 | 24.45978 | 0 | 0 | 0 | 0 | 0
321 | niO - offset | -0.2104966 | 1468.617 | -22420 | 22144 | 1468.617 | 232.7267 | 164.7844 | 11.2 | 458.5 | 285.159 | 19.57472 | 17.26138 | -0.88 | 44.62 | 26.09837 | 0 | 0 | 0 | 0 | 0
322 | niO - offset | -0.05030557 | 1735.473 | -22761 | 21540 | 1735.473 | 232.6336 | 164.7412 | 11.7 | 458.5 | 285.058 | 18.80123 | 16.62459 | -0.83 | 41.79 | 25.09708 | 0 | 0 | 0 | 0 | 0
323 | niO - offset | 0.1797565 | 1702.184 | -22855 | 21859 | 1702.184 | 232.7853 | 164.0979 | 12.7 | 451.1 | 284.8107 | 20.62086 | 16.54272 | -0.68 | 43.45 | 26.43637 | 0 | 0 | 0 | 0 | 0
324 | niO - offset | -0.1857206 | 1648.663 | -22879 | 22344 | 1648.663 | 233.5399 | 164.368 | 11.2 | 434 | 285.5831 | 20.60262 | 16.28974 | -0.83 | 43.45 | 26.2645 | 0 | 0 | 0 | 0 | 0
325 | niO - offset | 0.05316549 | 1562.258 | -22750 | 21148 | 1562.258 | 232.4713 | 164.2414 | 10.8 | 439.9 | 284.6369 | 20.35073 | 16.22649 | -0.73 | 45.5 | 26.02789 | 0 | 0 | 0 | 0 | 0
326 | niO - offset | 0.310023 | 1661.221 | -22525 | 21975 | 1661.221 | 232.5489 | 164.9209 | 11.2 | 482.9 | 285.0928 | 18.64927 | 16.62239 | -0.88 | 42.67 | 24.98197 | 0 | 0 | 0 | 0 | 0
327 | niO - offset | 0.2911855 | 1689.635 | -22615 | 21610 | 1689.635 | 232.6189 | 164.9149 | 10.8 | 464.8 | 285.1464 | 18.77605 | 16.81475 | -0.83 | 44.18 | 25.20468 | 0 | 0 | 0 | 0 | 0
328 | niO - offset | 0.210343 | 1514.851 | -22715 | 22157 | 1514.851 | 232.7868 | 164.9817 | 11.2 | 458.9 | 285.322 | 19.89093 | 17.35259 | -0.78 | 45.16 | 26.39624 | 0 | 0 | 0 | 0 | 0
329 | niO - offset | -0.2513761 | 1566.727 | -22644 | 22764 | 1566.727 | 232.5921 | 164.5857 | 11.2 | 492.2 | 284.9342 | 21.32043 | 16.6239 | 0.73 | 45.5 | 27.03543 | 0 | 0 | 0 | 0 | 0
330 | niO - offset | 0.4167906 | 1611.88 | -22659 | 22390 | 1611.88 | 234.4611 | 164.5285 | 11.2 | 462.9 | 286.4291 | 19.09005 | 16.71979 | -0.78 | 44.82 | 25.37679 | 0 | 0 | 0 | 0 | 0
331 | niO - offset | 0.07385533 | 1645.082 | -22868 | 22367 | 1645.082 | 234.5222 | 164.5221 | 10.8 | 461.9 | 286.4755 | 18.82386 | 16.66951 | -0.83 | 43.45 | 25.14379 | 0 | 0 | 0 | 0 | 0
332 | niO - offset | -0.09506515 | 1707.032 | -22673 | 21436 | 1707.032 | 234.3026 | 164.6556 | 10.8 | 464.3 | 286.3724 | 19.80666 | 17.14753 | -0.73 | 44.53 | 26.19812 | 0 | 0 | 0 | 0 | 0
333 | niO - offset | 0.04516574 | 1648.677 | -22541 | 22179 | 1648.677 | 234.3693 | 163.8459 | 10.8 | 438.4 | 285.9623 | 21.48817 | 16.71586 | -0.93 | 44.92 | 27.22428 | 0 | 0 | 0 | 0 | 0
334 | niO - offset | -0.2535125 | 1512.252 | -22781 | 23368 | 1512.252 | 232.7804 | 164.2182 | 10.8 | 468.7 | 284.876 | 20.95186 | 16.13058 | 0.73 | 41.69 | 26.44193 | 0 | 0 | 0 | 0 | 0
335 | niO - offset | 0.1661307 | 1695.984 | -22526 | 21679 | 1695.984 | 234.2786 | 163.8804 | 10.8 | 451.1 | 285.9078 | 21.10794 | 16.91301 | -0.93 | 43.45 | 27.04801 | 0 | 0 | 0 | 0 | 0
336 | niO - offset | -0.1401885 | 1730.095 | -22381 | 21014 | 1730.095 | 232.7335 | 165.0264 | 10.8 | 505.9 | 285.3044 | 19.57581 | 17.00753 | -0.78 | 43.35 | 25.932 | 0 | 0 | 0 | 0 | 0
337 | niO - offset | 0.0396796875 | 1680.584 | -22658 | 21425 | 1680.584 | 232.6684 | 164.2988 | 10.8 | 434.5 | 284.831 | 20.82936 | 16.2776 | 0.73 | 43.65 | 26.43525 | 0 | 0 | 0 | 0 | 0
338 | niO - offset | 0.01043999 | 1541.01 | -22559 | 21067 | 1541.01 | 236.5992 | 165.5096 | 11.2 | 445.7 | 288.7432 | 21.26869 | 16.86913 | -0.78 | 45.5 | 27.14636 | 0 | 0 | 0 | 0 | 0
339 | niO - offset | 0.4843339 | 1714.904 | -22714 | 21817 | 1714.904 | 235.3468 | 166.468 | 10.8 | 459.4 | 288.2702 | 19.4633 | 16.88722 | -0.78 | 44.38 | 25.76817 | 0 | 0 | 0 | 0 | 0
340 | niO - offset | -0.364939 | 1689.56 | -22661 | 21177 | 1689.56 | 235.0358 | 165.7887 | 10.8 | 447.7 | 287.6242 | 21.37419 | 16.67219 | 0.78 | 44.38 | 27.10752 | 0 | 0 | 0 | 0 | 0
341 | niO - offset | -0.08197852 | 1891.117 | -22945 | 21371 | 1891.117 | 235.318 | 165.6263 | 12.2 | 472.6 | 287.7614 | 20.40819 | 16.30616 | -0.83 | 43.4 | 26.1225 | 0 | 0 | 0 | 0 | 0
342 | niO - offset | 0.4329179 | 1689.427 | -22881 | 22091 | 1689.427 | 235.3553 | 166.1958 | 10.8 | 458.9 | 288.12 | 19.6846 | 17.75152 | -0.73 | 45.75 | 26.5066 | 0 | 0 | 0 | 0 | 0
343 | niO - offset | -0.154634 | 1728.621 | -24413 | 24685 | 1728.621 | 235.3009 | 166.4322 | 12.2 | 512.2 | 288.212 | 19.50481 | 16.49482 | -0.93 | 43.16 | 25.54441 | 0 | 0 | 0 | 0 | 0
344 | niO - offset | -0.01945472 | 1571.081 | -22869 | 21011 | 1571.081 | 237.1251 | 165.999 | 10.8 | 480 | 289.4546 | 18.94492 | 16.69213 | -0.88 | 44.67 | 25.2495 | 0 | 0 | 0 | 0 | 0
345 | niO - offset | 0.09393283 | 1705.661 | -22275 | 21556 | 1705.661 | 235.4711 | 165.8082 | 13.2 | 450.6 | 287.9913 | 21.16303 | 16.60782 | 0.78 | 43.26 | 26.90156 | 0 | 0 | 0 | 0 | 0
346 | niO - offset | 0.1731184 | 1688.428 | -23022 | 23118 | 1688.428 | 235.3745 | 166.2945 | 13.7 | 456 | 288.1927 | 17.65627 | 15.86029 | -0.88 | 41.06 | 23.73379 | 0 | 0 | 0 | 0 | 0
347 | niO - offset | 0.1933054 | 1633.595 | -22551 | 22146 | 1633.595 | 235.3339 | 166.2043 | 11.2 | 467.3 | 288.1075 | 19.4939 | 17.47584 | -0.88 | 45.31 | 26.18047 | 0 | 0 | 0 | 0 | 0
348 | iO | -0.05388922 | 1949.228 | -24116 | 24251 | 1949.228 | 232.6417 | 165.0303 | 10.8 | 455.5 | 285.2317 | 18.3146 | 16.35372 | -0.78 | 43.6 | 24.55338 | 0 | 0 | 0 | 0 | 0
349 | iO | -0.2422194 | 1942.295 | -24804 | 24318 | 1942.295 | 234.1445 | 164.6016 | 10.8 | 456 | 286.2121 | 19.15531 | 16.91054 | -0.93 | 44.18 | 25.55175 | 0 | 0 | 0 | 0 | 0
350 | iO | 0.7142828 | 2027.319 | -23845 | 24011 | 2027.319 | 232.6951 | 164.7543 | 11.7 | 450.6 | 285.1157 | 19.08156 | 16.82572 | -0.83 | 45.6 | 25.44034 | 0 | 0 | 0 | 0 | 0
351 | iO | 0.6882177 | 2085.489 | -24402 | 24389 | 2085.489 | 234.4108 | 164.4868 | 10.8 | 460.9 | 286.364 | 19.41155 | 17.0624 | -0.78 | 44.72 | 25.84442 | 0 | 0 | 0 | 0 | 0
352 | iO | -0.08792251 | 2047.112 | -24106 | 24317 | 2047.112 | 236.8339 | 165.9941 | 10.8 | 458.9 | 289.2133 | 18.4452 | 16.01622 | -0.93 | 42.72 | 24.42836 | 0 | 0 | 0 | 0 | 0
353 | iO | 0.5963391 | 2070.567 | -24398 | 24160 | 2070.567 | 236.859 | 165.9623 | 10.8 | 480.9 | 289.2156 | 17.98138 | 15.87748 | -0.83 | 41.98 | 23.988 | 0 | 0 | 0 | 0 | 0
354 | iO | -0.1565221 | 1992.546 | -23982 | 24204 | 1992.546 | 235.2879 | 166.3687 | 11.7 | 478.5 | 288.1648 | 19.21549 | 16.80406 | -0.78 | 44.62 | 25.52668 | 0 | 0 | 0 | 0 | 0
355 | iO | -0.3765684 | 2032.296 | -24212 | 24085 | 2032.296 | 235.2504 | 166.4605 | 10.8 | 465.8 | 288.1872 | 18.58893 | 16.58653 | -0.93 | 44.18 | 24.91308 | 0 | 0 | 0 | 0 | 0
356 | iO | 0.3894162 | 2091.497 | -24834 | 23934 | 2091.497 | 235.3325 | 166.4212 | 10.8 | 463.3 | 288.2315 | 18.95054 | 16.83199 | -0.78 | 43.6 | 25.34638 | 0 | 0 | 0 | 0 | 0
357 | iO | 0.2176914 | 2076.336 | -24344 | 23841 | 2076.336 | 235.3131 | 166.3509 | 11.2 | 475.1 | 288.1751 | 19.56769 | 17.19323 | -0.83 | 44.62 | 26.04806 | 0 | 0 | 0 | 0 | 0
358 | niO - offset | 0.05047444 | 2329.724 | -21617 | 22912 | 2329.724 | 236.546 | 166.1746 | 11.2 | 473.1 | 289.0813 | 18.65048 | 16.19001 | -0.88 | 43.45 | 24.69731 | 0 | 0 | 0 | 0 | 0
359 | niO - offset | 0.5498867 | 2107.995 | -22203 | 23112 | 2107.995 | 235.2072 | 166.2178 | 10.8 | 470.2 | 288.0118 | 18.7557 | 16.52062 | -0.88 | 40.47 | 24.99414 | 0 | 0 | 0 | 0 | 0
360 | niO - offset | 0.2387142 | 2137.979 | -21864 | 23606 | 2137.979 | 235.0748 | 166.3927 | 11.7 | 469.2 | 288.0047 | 18.74722 | 16.62415 | -0.78 | 43.55 | 25.05635 | 0 | 0 | 0 | 0 | 0
361 | niO - offset | -0.307432 | 2279.066 | -23298 | 23535 | 2279.066 | 235.2962 | 166.1778 | 10.8 | 464.8 | 288.0614 | 18.90682 | 17.15985 | -0.93 | 44.38 | 25.53289 | 0 | 0 | 0 | 0 | 0
362 | niO - offset | 0.09522179 | 2195.16 | -21137 | 23281 | 2195.16 | 235.2922 | 166.1995 | 12.7 | 475.1 | 288.0707 | 19.61928 | 16.88342 | -0.83 | 45.06 | 25.8837 | 0 | 0 | 0 | 0 | 0
363 | niO - offset | 0.2844022 | 2210.495 | -24152 | 24528 | 2210.495 | 236.1276 | 165.49 | 10.8 | 497.6 | 288.3456 | 20.6853 | 16.46721 | -0.88 | 43.69 | 26.43956 | 0 | 0 | 0 | 0 | 0
364 | niO - offset | -0.02723442 | 2158.848 | -22643 | 24335 | 2158.848 | 235.3496 | 166.4044 | 10.8 | 459.9 | 288.2358 | 19.39803 | 17.68538 | -0.83 | 44.87 | 26.24988 | 0 | 0 | 0 | 0 | 0
365 | niO - offset | -0.03975021 | 1809.074 | -21822 | 23940 | 1809.074 | 236.9627 | 165.9248 | 11.2 | 471.7 | 289.2791 | 18.96397 | 16.7756 | -0.88 | 42.38 | 25.31902 | 0 | 0 | 0 | 0 | 0
366 | niO - offset | -0.2266271 | 2180.415 | -22922 | 23846 | 2180.415 | 236.9932 | 165.9581 | 11.7 | 477.5 | 289.3232 | 19.41413 | 17.0403 | -0.93 | 44.23 | 25.83177 | 0 | 0 | 0 | 0 | 0
367 | niO - offset | 0.9813972 | 2180.58 | -22692 | 23753 | 2180.58 | 235.2826 | 165.5863 | 12.2 | 467.3 | 287.7094 | 21.17145 | 16.86179 | -0.88 | 44.67 | 27.06567 | 0 | 0 | 0 | 0 | 0
368 | niO - offset | 0.04746867 | 2120.621 | -22927 | 24050 | 2120.621 | 235.3888 | 166.162 | 11.7 | 466.8 | 288.128 | 17.39167 | 15.66621 | -0.78 | 42.38 | 23.40727 | 0 | 0 | 0 | 0 | 0
369 | niO - Tilt | -0.05008947 | 2188.671 | -23928 | 24096 | 2188.671 | 235.2702 | 166.4198 | 10.8 | 483.9 | 288.1798 | 18.78001 | 16.75218 | -0.83 | 44.33 | 25.16594 | 0 | 0 | 0 | 0 | 0
370 | niO - Tilt | -0.05650813 | 2136.03 | -24678 | 24316 | 2136.03 | 235.2673 | 166.2841 | 10.8 | 470.2 | 288.0991 | 17.70251 | 15.77338 | -0.78 | 42.38 | 23.7103 | 0 | 0 | 0 | 0 | 0
371 | niO - Tilt | 0.5384909 | 2288.991 | -24380 | 24548 | 2288.991 | 235.2498 | 166.4234 | 10.8 | 458.9 | 288.1653 | 17.9302 | 16.16362 | -0.88 | 42.08 | 24.14031 | 0 | 0 | 0 | 0 | 0
372 | niO - Tilt | -0.06424846 | 2280.995 | -24632 | 24258 | 2280.995 | 235.3272 | 166.2073 | 11.7 | 473.1 | 288.1037 | 18.34064 | 16.48838 | -0.83 | 43.99 | 24.66264 | 0 | 0 | 0 | 0 | 0
373 | niO - Tilt | 0.05213197 | 2296.904 | -25206 | 24240 | 2296.904 | 235.3018 | 166.2379 | 13.2 | 482.9 | 288.1006 | 17.42602 | 15.73513 | -0.59 | 42.08 | 23.47893 | 0 | 0 | 0 | 0 | 0
374 | niO - Tilt | 0 | 0 | 0 | 0 | 0 | 236.9289 | 166.0673 | 12.2 | 497.1 | 289.3331 | 16.05759 | 14.4912 | -0.78 | 39.78 | 21.62964 | 0 | 0 | 0 | 0 | 0
375 | niO - Tilt | 0.3331158 | 2315.552 | -23206 | 23792 | 2315.552 | 237.0068 | 165.9694 | 11.2 | 474.1 | 289.3408 | 17.36501 | 15.23617 | -0.88 | 41.45 | 23.10161 | 0 | 0 | 0 | 0 | 0
376 | niO - Tilt | -0.05665307 | 2439.949 | -22375 | 24150 | 2439.949 | 236.9304 | 166.0294 | 10.8 | 462.4 | 289.3126 | 17.86195 | 15.86013 | -0.93 | 43.94 | 23.88709 | 0 | 0 | 0 | 0 | 0
377 | niO - Tilt | -0.6494432 | 2124.842 | -23929 | 23572 | 2124.843 | 235.3953 | 166.3253 | 11.2 | 467.7 | 288.2275 | 17.10125 | 15.29009 | -0.83 | 40.96 | 22.93991 | 0 | 0 | 0 | 0 | 0
378 | niO - Tilt | 0.04122292 | 2200.749 | -22997 | 24185 | 2200.749 | 235.4012 | 166.4835 | 10.8 | 462.9 | 288.3236 | 18.53067 | 16.7951 | -0.68 | 43.99 | 25.00922 | 0 | 0 | 0 | 0 | 0
379 | niO - Tilt | -0.1360374 | 1970.559 | -21927 | 24259 | 1970.559 | 235.3051 | 166.3281 | 11.2 | 463.3 | 288.1554 | 17.59338 | 15.74881 | -0.73 | 42.18 | 23.61254 | 0 | 0 | 0 | 0 | 0
380 | niO - Tilt | -0.5728746 | 2053.41 | -21908 | 24291 | 2053.41 | 235.2916 | 166.3871 | 10.8 | 472.6 | 288.1784 | 19.4924 | 17.66285 | -0.78 | 46.14 | 26.30456 | 0 | 0 | 0 | 0 | 0
381 | niO - Tilt | 0.02753782 | 1980.339 | -21986 | 24096 | 1980.339 | 236.832 | 166.1262 | 10.8 | 464.3 | 289.2876 | 20.44128 | 18.23739 | -0.88 | 46.92 | 27.39431 | 0 | 0 | 0 | 0 | 0
382 | niO - Tilt | -0.750314 | 2020.059 | -23144 | 24418 | 2020.059 | 235.3067 | 166.2911 | 12.7 | 462.9 | 288.1353 | 19.28092 | 17.52803 | -0.83 | 45.7 | 26.05735 | 0 | 0 | 0 | 0 | 0
383 | niO - Tilt | 0.426002 | 1853.047 | -22492 | 24225 | 1853.047 | 235.4248 | 166.3847 | 11.7 | 458.5 | 288.2858 | 18.96637 | 16.91216 | -0.83 | 44.87 | 25.4115 | 0 | 0 | 0 | 0 | 0
384 | niO - Tilt | -0.3313365 | 1928.989 | -22904 | 24074 | 1928.989 | 235.2352 | 166.4777 | 11.7 | 482.9 | 288.1847 | 18.95831 | 17.17415 | -0.88 | 45.7 | 25.58064 | 0 | 0 | 0 | 0 | 0
385 | niO - Tilt | 0.4877025 | 2204.488 | -24227 | 23907 | 2204.488 | 235.2184 | 166.4067 | 11.2 | 463.8 | 288.13 | 18.75205 | 17.14598 | -0.83 | 44.82 | 25.40913 | 0 | 0 | 0 | 0 | 0
386 | niO - Tilt | -0.6975969 | 2234.367 | -23220 | 23390 | 2234.367 | 235.2299 | 166.4714 | 11.2 | 459.9 | 288.1767 | 18.85416 | 17.26909 | -0.73 | 44.77 | 25.56757 | 0 | 0 | 0 | 0 | 0
387 | niO - Tilt | -0.01902601 | 2179.537 | -22653 | 24009 | 2179.537 | 235.3834 | 166.2846 | 10.8 | 471.7 | 288.1942 | 18.88089 | 17.0711 | -0.83 | 44.48 | 25.45409 | 0 | 0 | 0 | 0 | 0
388 | niO - Tilt | -0.8732034 | 2178.576 | -22277 | 24721 | 2178.576 | 236.9659 | 166.0489 | 9.8 | 475.6 | 289.3529 | 19.82724 | 17.55669 | -0.78 | 45.06 | 26.48314 | 0 | 0 | 0 | 0 | 0
389 | niO - Tilt | -0.4377909 | 1955.548 | -21704 | 24446 | 1955.548 | 235.3288 | 166.2295 | 10.8 | 479 | 288.1179 | 19.11164 | 17.2284 | -0.93 | 45.55 | 25.73077 | 0 | 0 | 0 | 0 | 0
390 | niO - Tilt | -0.09974006 | 2018.305 | -21614 | 24671 | 2018.305 | 235.1552 | 166.4316 | 11.7 | 458 | 288.0927 | 19.9166 | 17.96493 | -0.88 | 45.89 | 26.82181 | 0 | 0 | 0 | 0 | 0
391 | niO - Tilt | -0.07318793 | 2199.763 | -22334 | 23782 | 2199.763 | 237.0069 | 165.9674 | 10.8 | 467.3 | 289.3397 | 18.97174 | 16.77528 | -0.83 | 43.01 | 25.32464 | 0 | 0 | 0 | 0 | 0
392 | niO - Tilt | 0.1422515 | 2095.814 | -22152 | 24181 | 2095.814 | 236.9924 | 165.9826 | 11.2 | 464.3 | 289.3366 | 19.73074 | 17.52159 | -0.88 | 45.99 | 26.38765 | 0 | 0 | 0 | 0 | 0
393 | niO - Tilt | 0.8705213 | 2158.329 | -22589 | 24581 | 2158.329 | 235.3897 | 166.4587 | 11.2 | 474.6 | 288.2999 | 18.9416 | 17.21555 | -0.83 | 44.23 | 25.59608 | 0 | 0 | 0 | 0 | 0
394 | niO - Tilt | 0.9271346 | 2229.584 | -22334 | 23851 | 2229.584 | 235.3368 | 166.2677 | 13.2 | 495.6 | 288.1464 | 17.73551 | 16.03245 | -0.73 | 42.72 | 23.90791 | 0 | 0 | 0 | 0 | 0
395 | niO - Tilt | -0.2692649 | 1960.014 | -22700 | 24038 | 1960.014 | 235.3282 | 166.2358 | 10.8 | 467.7 | 288.121 | 19.02111 | 17.35869 | -0.68 | 45.6 | 25.75125 | 0 | 0 | 0 | 0 | 0
396 | niO - Tilt | 0.4424186 | 1987.038 | -22054 | 24892 | 1987.038 | 235.343 | 166.2875 | 12.7 | 482.9 | 288.1629 | 19.18561 | 17.41423 | -0.73 | 45.21 | 25.91029 | 0 | 0 | 0 | 0 | 0
397 | niO - Tilt | 0.03138105 | 1929.388 | -22391 | 24463 | 1929.388 | 235.3722 | 166.287 | 11.2 | 459.4 | 288.1865 | 19.2183 | 17.15821 | -0.83 | 44.62 | 25.76329 | 0 | 0 | 0 | 0 | 0
398 | niO - Tilt | 0.05499929 | 1869.861 | -23389 | 23923 | 1869.861 | 235.3926 | 166.2668 | 12.7 | 466.3 | 288.1914 | 19.24928 | 17.41438 | -0.68 | 45.01 | 25.95757 | 0 | 0 | 0 | 0 | 0
399 | niO - Tilt | 0.1804582 | 2158.828 | -21766 | 24980 | 2158.828 | 235.3578 | 166.2906 | 11.7 | 474.1 | 288.1768 | 19.14883 | 17.17644 | -0.73 | 45.21 | 25.72368 | 0 | 0 | 0 | 0 | 0
400 | niO - Tilt | -0.2655423 | 2060.007 | -21738 | 24218 | 2060.007 | 235.2755 | 166.3814 | 10.8 | 466.3 | 288.162 | 18.76719 | 16.73967 | -0.83 | 42.82 | 25.14804 | 0 | 0 | 0 | 0 | 0
401 | niO - Tilt | 0.07191919 | 1837.315 | -21126 | 24745 | 1837.315 | 235.3017 | 166.5092 | 10.8 | 514.2 | 288.2572 | 17.94945 | 16.26361 | -0.78 | 43.4 | 24.22164 | 0 | 0 | 0 | 0 | 0
402 | niO - Tilt | -0.07982246 | 1908.417 | -21457 | 23702 | 1908.417 | 235.3938 | 166.2802 | 13.2 | 492.7 | 288.2002 | 18.64945 | 16.88583 | -0.78 | 43.55 | 25.15816 | 0 | 0 | 0 | 0 | 0
403 | niO - Tilt | -1.08559 | 2050.842 | -21378 | 24246 | 2050.842 | 235.3292 | 166.3386 | 10.8 | 464.8 | 288.1811 | 18.56184 | 16.75425 | -0.83 | 43.89 | 25.00493 | 0 | 0 | 0 | 0 | 0
404 | niO - Tilt | 0.3168428 | 2230.453 | -23218 | 23624 | 2230.453 | 235.3385 | 166.2425 | 10.8 | 471.7 | 288.1333 | 18.59579 | 16.92752 | -0.59 | 43.84 | 25.14646 | 0 | 0 | 0 | 0 | 0
405 | niO - Tilt | -0.4135846 | 2060.358 | -20872 | 24470 | 2060.358 | 235.3927 | 166.394 | 11.7 | 474.1 | 288.265 | 19.02868 | 17.41795 | -0.83 | 44.23 | 25.79681 | 0 | 0 | 0 | 0 | 0
406 | niO - Tilt | 0.237035 | 2066.702 | -21741 | 24182 | 2066.702 | 235.3921 | 166.3471 | 11.2 | 461.9 | 288.2374 | 19.09894 | 17.1513 | -0.78 | 45.26 | 25.66977 | 0 | 0 | 0 | 0 | 0
407 | niO - Tilt | 0.05677083 | 2158.822 | -22276 | 23719 | 2158.822 | 235.3958 | 166.3941 | 10.8 | 466.8 | 288.2676 | 18.92046 | 16.90739 | -0.83 | 44.09 | 25.37407 | 0 | 0 | 0 | 0 | 0
408 | niO - Tilt | 0.07559937 | 1602.739 | -21692 | 23725 | 1602.739 | 235.3686 | 166.5127 | 10.8 | 465.8 | 288.3139 | 18.98065 | 16.76205 | -0.59 | 44.18 | 25.32254 | 0 | 0 | 0 | 0 | 0
409 | niO - Tilt | -0.2971864 | 1868.073 | -21613 | 24155 | 1868.073 | 235.3085 | 166.4377 | 11.2 | 464.8 | 288.2214 | 19.06232 | 17.10806 | -0.93 | 44.23 | 25.61362 | 0 | 0 | 0 | 0 | 0
410 | niO - Tilt | -0.1851273 | 2191.868 | -21257 | 24149 | 2191.868 | 236.6842 | 166.137 | 10.8 | 460.9 | 289.1728 | 19.22109 | 17.31734 | -0.59 | 45.55 | 25.87162 | 0 | 0 | 0 | 0 | 0
411 | niO - Tilt | -0.4042766 | 1967.476 | -22076 | 23859 | 1967.476 | 235.4262 | 166.4133 | 10.8 | 470.2 | 288.3034 | 19.45715 | 17.41232 | -0.73 | 43.94 | 26.11072 | 0 | 0 | 0 | 0 | 0
412 | niO - Tilt | 0.7049775 | 2098.749 | -22154 | 24792 | 2098.749 | 236.746 | 166.0886 | 10.8 | 465.8 | 289.1956 | 19.00784 | 17.21928 | -0.73 | 44.43 | 25.64764 | 0 | 0 | 0 | 0 | 0
413 | niO - Tilt | 0.05421688 | 1920.595 | -21135 | 23972 | 1920.595 | 235.2725 | 166.3658 | 10.8 | 460.4 | 288.1505 | 19.36201 | 17.44338 | -0.68 | 45.26 | 26.06068 | 0 | 0 | 0 | 0 | 0
414 | niO - Tilt | 0.8398404 | 2142.777 | -21625 | 24723 | 2142.777 | 236.9405 | 166.0676 | 11.2 | 467.7 | 289.3427 | 19.52 | 17.50525 | -0.83 | 44.53 | 26.21954 | 0 | 0 | 0 | 0 | 0
415 | niO - Tilt | 0.1316563 | 2225.764 | -21293 | 23976 | 2225.764 | 236.9223 | 166.0746 | 10.8 | 478.5 | 289.3319 | 19.73619 | 17.57981 | -0.68 | 45.75 | 26.43041 | 0 | 0 | 0 | 0 | 0
416 | niO - Tilt | -0.2827296 | 2107.301 | -21379 | 24037 | 2107.301 | 235.4899 | 166.3948 | 11.2 | 464.8 | 288.3448 | 19.11154 | 17.42195 | -0.73 | 45.01 | 25.86069 | 0 | 0 | 0 | 0 | 0
417 | niO - Tilt | 0.1146707 | 2090.596 | -22868 | 23436 | 2090.596 | 235.3728 | 166.2521 | 12.7 | 456.5 | 288.1668 | 17.99117 | 16.27605 | -0.88 | 42.91 | 24.26092 | 0 | 0 | 0 | 0 | 0
418 | niO - Tilt | 0.07241228 | 2239.988 | -22351 | 23720 | 2239.988 | 235.4094 | 166.2679 | 11.7 | 489.2 | 288.2058 | 17.48584 | 15.84104 | -0.88 | 41.98 | 23.59435 | 0 | 0 | 0 | 0 | 0
419 | niO - oil | 0.06411206 | 1626.46 | -23796 | 23025 | 1626.46 | 232.5045 | 164.9727 | 11.7 | 530.8 | 285.0865 | 29.23613 | 22.87721 | 0.59 | 55.77 | 37.12301 | 0 | 0 | 0 | 0 | 0
420 | niO - oil | -0.4772002 | 1861.442 | -22488 | 23434 | 1861.442 | 235.3959 | 166.9405 | 11.2 | 476.5 | 288.5834 | 27.61463 | 24.08903 | -0.54 | 57.77 | 36.64491 | 0 | 0 | 0 | 0 | 0
421 | niO - oil | 0.0611878 | 1522.076 | -22450 | 22395 | 1522.076 | 235.2905 | 166.954 | 10.8 | 475.1 | 288.5052 | 26.92663 | 23.48917 | -0.73 | 55.96 | 35.73212 | 0 | 0 | 0 | 0 | 0
422 | niO - oil | 0.05720322 | 1710.286 | -22963 | 22452 | 1710.286 | 235.0778 | 166.5286 | 10.8 | 437.9 | 288.0857 | 28.84229 | 22.52097 | 0 | 57.04 | 36.59333 | 0 | 0 | 0 | 0 | 0
423 | niO - oil | -0.03437411 | 1727.551 | -22684 | 22864 | 1727.551 | 235.2068 | 166.1757 | 11.2 | 445.3 | 287.9872 | 29.87662 | 23.55593 | -0.68 | 57.38 | 38.04595 | 0 | 0 | 0 | 0 | 0
424 | niO - oil | 0.1209156 | 1679.036 | -23321 | 23235 | 1679.036 | 235.5217 | 166.7473 | 11.7 | 498 | 288.5743 | 26.27769 | 23.48973 | -0.73 | 55.57 | 35.24606 | 0 | 0 | 0 | 0 | 0
425 | niO - oil | 0.2937139 | 1773.547 | -22519 | 23260 | 1773.547 | 235.4594 | 166.81 | 12.7 | 488.3 | 288.5597 | 27.24363 | 22.53454 | -0.93 | 55.77 | 35.35563 | 0 | 0 | 0 | 0 | 0
426 | niO - oil | -0.2072237 | 1703.353 | -22990 | 22797 | 1703.353 | 235.4743 | 166.2614 | 10.8 | 441.3 | 288.2551 | 29.81843 | 24.05696 | -0.83 | 57.38 | 38.31287 | 0 | 0 | 0 | 0 | 0
427 | niO - oil | -0.01522 | 1750.548 | -23018 | 22369 | 1750.548 | 237.1214 | 166.0193 | 10.8 | 483.4 | 289.4632 | 28.77691 | 23.54964 | -0.78 | 56.94 | 37.18462 | 0 | 0 | 0 | 0 | 0
428 | niO - oil | -0.1356524 | 1632.207 | -23170 | 22696 | 1632.207 | 237.0018 | 166.0011 | 8.3 | 440.9 | 289.3549 | 29.40253 | 23.01768 | 0 | 55.38 | 37.34062 | 0 | 0 | 0 | 0 | 0